## 반응기 면적, 유전체 평가
|  |  |  | TIO2 데이터 | BET | BET | XRD | EA | XRF
| 반응기 |  |  | Dielectric material | specific surface area | Average pore volume | Crystallitesize | Carbon contents | Element
3/8 | 6 | 1/4 | 6 |  | (m2/g) | (cm3/g) | (nm) | (wt.%)
1/2 | 9 | 1/8 | 3 | MC-50 | 72 | 0.352 | 22.5 | 0.25 | 2.4% SO3
PEEK | 8.2 | [7 empty] | 0.3% Al2O3
PTFE | 9 | [7 empty] | 97% TiO2
3/8"-1/8" | 0.2120575 |  |  | GX-500 | 427 | 0.51 | 7.8 | 0.63 | 5% SiO2
1/2"-1/4 | 0.3534292 | [7 empty] | 95% TiO2
1/2-1/8 | 0.5654867 |  |  | Sigma-aldrich | 12 | 0.049 | 83.1 | 0.17 | 99% TiO2
PEEK | 0.4574159
PTFE | 0.5654867

## 250123 Blank, 15cm, SV
Applied voltage | 15 | kV |  | 반응기 | material | alumina | 유량 | 표에 표기
Applied frequency | 1 | kHz | 반응기 | 방전면적 | 0.5654867 | cm^2 | CH4 conc. | 100%
SV | 표에 표기 |  | 1/2-1/8 | 방전길이 | 15 | cm
유전체 | blank |  |  | 방전 부피 | 8.4823 | cm^3
| Conversion | Discharge | Selectivity | [7 empty] | 유량/SV |  | Conversion | Discharge | Selectivity
time | CH4 | power | H2 | C2H6 | C2H4 | C2H2 | C3H8 | C3H6 | C4+ | C5+ | 유량 | SV | CH4 | power | H2 | C2H6 | C2H4 | C2H2 | C3H8 | C3H6 | C4+ | C5+ | Power density | residence time
0 | 21.92503 | 37 | 41.68732 | 32.02637 | 3.438144 | 2.711762 | 13.18007 | 0.9515128 | 2.406277 | 3.598546 | 30 | 212.2066 | 21.52745 | 36.626 | 43.31395 | 31.17446 | 3.419099 | 2.674283 | 12.70887 | 0.9388754 | 2.314383 | 3.456081 | 4.317933 | 16.9646
40 | 23.43561 | 37 | 41.66489 | 32.09038 | 3.468982 | 2.711825 | 13.13139 | 0.9573266 | 2.400944 | 3.574264 | 30 | 212.2066
80 | 21.12514 | 36.6 | 43.8263 | 30.90123 | 3.393145 | 2.650915 | 12.58192 | 0.9327752 | 2.291739 | 3.421977 | 30 | 212.2066
120 | 20.62873 | 36.23 | 43.81463 | 30.91754 | 3.430686 | 2.671385 | 12.5458 | 0.9376723 | 2.279714 | 3.40257 | 30 | 212.2066
160 | 20.52274 | 36.3 | 45.5766 | 29.93677 | 3.364538 | 2.625527 | 12.10519 | 0.9150903 | 2.193242 | 3.283048 | 30 | 212.2066
200 | 8.649222 | 36.2 | 61.45787 | 19.84326 | 1.557062 | 1.364791 | 8.825113 | 0.5670311 | 1.914981 | 2.469896 | 50 | 353.6777 | 8.73019 | 36.262 | 62.07645 | 19.50696 | 1.590174 | 1.381178 | 8.638037 | 0.563257 | 1.843308 | 2.400639 | 4.27502 | 10.17876
240 | 8.6017 | 36.3 | 64.76839 | 18.07098 | 1.438449 | 1.24916 | 8.013143 | 0.515958 | 1.723482 | 2.220441 | 50 | 353.6777
280 | 8.804957 | 36.25 | 60.84386 | 20.15322 | 1.648211 | 1.466918 | 8.916418 | 0.5896585 | 1.91268 | 2.469032 | 50 | 353.6777
320 | 8.717201 | 36.27 | 61.55603 | 19.7955 | 1.64206 | 1.404424 | 8.755613 | 0.5692561 | 1.844673 | 2.432445 | 50 | 353.6777
360 | 8.877872 | 36.29 | 61.75609 | 19.67183 | 1.66509 | 1.420596 | 8.679899 | 0.5743814 | 1.820727 | 2.411382 | 50 | 353.6777
400 | 7.767103 | 36.31 | 52.76643 | 24.93101 | 3.26111 | 2.404881 | 9.641587 | 0.7803678 | 1.607738 | 2.60688 | 70 | 495.1487 | 7.793436 | 36.2875 | 53.132 | 24.77417 | 3.238512 | 2.381046 | 9.549377 | 0.7748257 | 1.58679 | 2.563281 | 4.278026 | 7.270543
440 | 7.761898 | 36.28 | 53.29133 | 24.66943 | 3.25427 | 2.396698 | 9.494505 | 0.7749819 | 1.566303 | 2.552482 | 70 | 495.1487
480 | 7.729113 | 36.25 | 52.49332 | 25.14102 | 3.275275 | 2.405597 | 9.693039 | 0.7864408 | 1.61291 | 2.592403 | 70 | 495.1487
520 | 7.915631 | 36.31 | 53.97692 | 24.35522 | 3.163394 | 2.317007 | 9.368378 | 0.7575122 | 1.56021 | 2.501361 | 70 | 495.1487
560 | 7.384037 | 36.33 | 60.23028 | 20.88744 | 3.038243 | 2.139467 | 7.752012 | 0.6667729 | 1.214298 | 2.071493 | 90 | 636.6198 | 7.374037 | 36.365 | 60.84487 | 21.10058 | 3.069246 | 2.161299 | 7.831114 | 0.6735767 | 1.226689 | 2.09263 | 4.3 | 5.654867
600 | 7.364037 | 36.4 | 61.45946 | 21.31371 | 3.100248 | 2.18313 | 7.910216 | 0.6803805 | 1.239079 | 2.113768 | 90 | 636.6198
Applied voltage | 15 | kV | 반응기 | 반응기 | material | alumina | 유량 | 30 | cc/min
Applied frequency | 1 | kHz | 1/2 | 방전면적 | 0.5654867 | cm^2 | CH4 conc. | 100%
SV | 636.6198 | h^(-1) | 전극봉 | 방전길이 | 5 | cm
유전체 | blank |  | 1/8 | 방전 부피 | 2.827433 | cm^3
| Conversion | Discharge | Selectivity
time | CH4 | power | H2 | C2H6 | C2H4 | C2H2 | C3H8 | C3H6 | C4+ | C5+
0 | 10.01385 | 13.7 | 59.96358 | 21.00344 | 2.4238 | 1.6949 | 8.4581 | 0.52968 | 1.33256 | 2.59393 |  |  | 9.188893 | 13.67857 | 56.67844 | 22.57008 | 2.611466 | 2.05668 | 9.193319 | 0.6035 | 1.512213 | 2.774303 | 4.837805 | 5.654867
40 | 8.7375 | 13.7 | 47.48222 | 26.52824 | 3.10143 | 3.3918 | 11.27289 | 0.83522 | 1.98155 | 3.40665
80 | 8.43298 | 13.7 | 58.29199 | 21.8716 | 2.52471 | 1.81507 | 8.82987 | 0.56257 | 1.42416 | 2.68004
120 | 9.47566 | 13.7 | 57.03099 | 22.55061 | 2.60081 | 1.88138 | 9.11798 | 0.58181 | 1.48029 | 2.75612
160 | 9.74669 | 13.65 | 57.78406 | 22.13244 | 2.55419 | 1.86429 | 8.94245 | 0.57323 | 1.45879 | 2.69056
200 | 8.85709 | 13.65 | 57.95931 | 22.0296 | 2.54807 | 1.87504 | 8.90142 | 0.5723 | 1.45597 | 2.6583
240 | 9.05848 | 13.65 | 58.23691 | 21.87466 | 2.52725 | 1.87428 | 8.83052 | 0.56969 | 1.45217 | 2.63452

## Sheet1
Conversion | Discharge | Selectivity
CH4 | power | H2 | C2H6 | C2H4 | C2H2 | C3H8 | C3H6 | C4+ | C5+ | Power density | residence time
21.52745 | 36.626 | 43.31395 | 31.17446 | 3.419099 | 2.674283 | 12.70887 | 0.9388754 | 2.314383 | 3.456081 | 4.317933 | 16.9646 | 36.39183
8.73019 | 36.262 | 62.07645 | 19.50696 | 1.590174 | 1.381178 | 8.638037 | 0.563257 | 1.843308 | 2.400639 | 4.27502 | 10.17876
7.793436 | 36.2875 | 53.132 | 24.77417 | 3.238512 | 2.381046 | 9.549377 | 0.7748257 | 1.58679 | 2.563281 | 4.278026 | 7.270543
7.374037 | 36.365 | 60.84487 | 21.10058 | 3.069246 | 2.161299 | 7.831114 | 0.6735767 | 1.226689 | 2.09263 | 4.3 | 5.654867

## Sheet2
CH4 | power | H2 | C2H6 | C2H4 | C2H2 | C3H8 | C3H6 | C4+ | C5+ | Power density | residence time
21.52745 | 36.626 | 43.31395 | 31.17446 | 3.419099 | 2.674283 | 12.70887 | 0.9388754 | 2.314383 | 3.456081 | 4.317933 | 16.9646
8.73019 | 36.262 | 62.07645 | 19.50696 | 1.590174 | 1.381178 | 8.638037 | 0.563257 | 1.843308 | 2.400639 | 4.27502 | 10.17876
7.793436 | 36.2875 | 53.132 | 24.77417 | 3.238512 | 2.381046 | 9.549377 | 0.7748257 | 1.58679 | 2.563281 | 4.278026 | 7.270543
7.374037 | 36.365 | 60.84487 | 21.10058 | 3.069246 | 2.161299 | 7.831114 | 0.6735767 | 1.226689 | 2.09263 | 4.3 | 5.654867