## Sheet1
A - Reaction Temperature | [8 empty] | Analayzed by 1H-NMR
Temp | Conv | LA | 1,2-PDO | FA | GA | MeOH | Others |  | Conversion = (glycerol remained)/(glycerol used) * 100%
170 | 44.1 | 83.67347 | 7.02948 | 2.04082 | 1.5873 | 0.45351 | 5.2 |  | Selectivity = (Product produced)/(Glycerol conversion) * 100%
180 | 64.7 | 84.08037 | 6.4915 | 1.70015 | 1.39104 | 0.46368 | 5.9 |  | LA = Lactic acid (salt)
190 | 81.1 | 83.10727 | 7.64488 | 2.7127 | 1.97287 | 0.73983 | 3.8 |  | 1,2-PDO = 1,2-propanediol
200 | 94.4 | 85.27542 | 7.20339 | 3.07203 | 2.75424 | 0.84746 | 0.8 |  | FA = Formic acid (salt)
Reaction conditions: 250 mmol glycerol, 375 mmol KOH, 23 mL H2O, 0.3 g catalyst, 170-200 deg C, 2 hours, 1 bar N2, 500 rpm | [8 empty] | GA = Glycolic acid (salt)
MeOH = Methanol
B - Reaction Time | [8 empty] | Others = cannot be detected by NMR
Time (h) | Conv | LA | 1,2-PDO | FA | GA | MeOH | Others
0.5 | 52.8 | 86.42248 | 7.17123 | 3.3098 | 2.57429 | 0.55163 | 0 |  | Catalyst = 2wt% Pt/Ce-ZrO2 (5mol% Ce doped ZrO2)
1 | 82.1 | 84.89647 | 6.09013 | 2.43605 | 2.19245 | 0.60901 | 3.77588
1.5 | 88 | 85.56818 | 7.5 | 2.84091 | 2.61364 | 0.68182 | 0.79545
2 | 94.4 | 85.27542 | 7.20339 | 3.07203 | 2.75424 | 0.84746 | 0.84746
2.5 | 98 | 83.16327 | 7.95918 | 3.06122 | 2.44898 | 0.61224 | 2.7551
3 | 100 | 78.2 | 8 | 2.9 | 2.7 | 0.7 | 7.5
Reaction conditions: 250 mmol glycerol, 375 mmol KOH, 23 mL H2O, 0.3 g catalyst, 200 deg C, 0.5-3 hours, 1 bar N2, 500 rpm
C - Catalyst amount (g)
Catalyst g | Conv | LA | 1,2-PDO | FA | GA | MeOH | Others
0.2 | 82.4 | 79.49029 | 9.95146 | 2.6699 | 2.54854 | 0.48544 | 4.85437
0.25 | 88.9 | 81.77728 | 8.09899 | 2.69966 | 2.58718 | 0.44994 | 4.38695
0.3 | 94.4 | 85.27542 | 7.20339 | 3.07203 | 2.75424 | 0.84746 | 0.84746
0.35 | 98 | 87.04082 | 6.22449 | 2.65306 | 2.44898 | 0.61224 | 1.02041
0.4 | 100 | 86.1 | 5.9 | 2.8 | 2.9 | 0.7 | 1.6
Reaction conditions: 250 mmol glycerol, 375 mmol KOH, 23 mL H2O, 0.2-0.4 g catalyst, 200 deg C, 2 hours, 1 bar N2, 500 rpm
D - Stirring speed (RPM)
Speed (RPM) | Conv | LA | 1,2-PDO | FA | GA | MeOH | Others
300 | 97.2 | 87.13992 | 6.99588 | 2.88066 | 1.95473 | 0.82305 | 0.20576
500 | 98 | 87.04082 | 6.22449 | 2.65306 | 2.44898 | 0.61224 | 1.02041
700 | 100 | 88 | 6.7 | 2.7 | 1.4 | 0.7 | 0.5
900 | 100 | 85.1 | 8.1 | 3 | 1.8 | 0.9 | 1.1
Reaction conditions: 250 mmol glycerol, 375 mmol KOH, 23 mL H2O, 0.3 g catalyst, 200 deg C, 2 hours, 1 bar N2, 300-900 RPM
E - KOH/glycerol mol ratio
KOH/glycerol | Conv | LA | 1,2-PDO | FA | GA | MeOH | Others
0.5 | 54.9 | 58.97996 | 24.24408 | 2.42259 | 1.34791 | 0.20036 | 12.8051
0.75 | 84.8 | 66.98113 | 24.41038 | 1.67453 | 1.03774 | 0.28302 | 5.61321
1.1 | 94 | 83.33859 | 12.73229 | 1.99928 | 1.26271 | 0.63135 | 0
1.3 | 98.5 | 85.7868 | 10.05076 | 2.33503 | 0.91371 | 0.30457 | 0.60914
1.5 | 100 | 88 | 6.7 | 2.7 | 1.4 | 0.7 | 0.5
1.7 | 100 | 89.5 | 5 | 2.8 | 1.9 | 0.6 | 0.2
Reaction conditions: 250 mmol glycerol, 275-425 mmol KOH, 23 mL H2O, 0.3 g catalyst, 200 deg C, 2 hours, 1 bar N2, 500 RPM
F - Glycerol weight% in liquid (Total liquid: H2O+glycerol)
Glycerol wt% | Conv | LA | 1,2-PDO | FA | GA | MeOH | Others
100 | 100 | 85 | 7 | 3 | 2 | 1 | 2 | 250 mmol glycerol (23g), 0 mL H2O
75 | 100 | 89.2 | 4 | 3.2 | 2.3 | 0.9 | 0.4 | 250 mmol glycerol (23g), 7.8 mL H2O
50 | 100 | 87 | 6.7 | 2.7 | 1.4 | 0.7 | 1.5 | 250 mmol glycerol (23g), 23 mL H2O
25 | 94.16 | 51.79955 | 15.67045 | 0.43529 | 0.31851 | 0.37159 | 31.4 | 250 mmol glycerol (23g), 69 mL H2O
Reaction conditions: 250 mmol glycerol, 375 mmol KOH, 0-69 mL H2O, 0.3 g catalyst, 200 deg C, 2 hours, 1 bar N2, 500 RPM