## Time on stream (3cycle)
|  | 1 | 2 | 3 | 4 | 5 | 6 | 7 | 8 | 9 | 10 | 11 | 12 | 13 | 14 | 15 | 16 | 17 | 18 | 19 | 20 | 21 | 22 | 23 | 24 | 25 | 26 | 27 | 28 | 29 | 30 | 31 | 32 | 33 | 34 | 35 | 36 | 37 | 38 | 39
CH4 flow |  | 30 | 30 | 30 | 50 | 50 | 50 | 70 | 70 | 90 | 90 | 90 | 90 | 30 | 30 | 30 | 50 | 50 | 70 | 70 | 70 | 70 | 90 | 90 | 90 | 90 | 30 | 30 | 30 | 50 | 50 | 50 | 50 | 50 | 70 | 70 | 70 | 90 | 90 | 90
N2 flow |  | 20 | 20 | 20 | 20 | 20 | 20 | 35 | 35 | 45 | 45 | 45 | 45 | 20 | 20 | 20 | 20 | 20 | 35 | 35 | 35 | 35 | 45 | 45 | 45 | 45 | 20 | 20 | 20 | 20 | 20 | 20 | 20 | 20 | 35 | 35 | 35 | 45 | 45 | 45
CH4 conv. |  | 7.73699 | 5.73643 | 5.52293 | 5.92288 | 5.14771 | 5.14701 | 6.04887 | 6.02464 | 5.38528 | 5.6448 | 6.84839 | 6.85907 | 3.98771 | 4.11375 | 3.952 | 4.85444 | 4.15917 | 5.77909 | 5.61962 | 5.68694 | 5.60092 | 6.59665 | 6.66408 | 6.77915 | 6.45404 | 3.16223 | 3.62599 | 3.47258 | 4.5159 | 4.22707 | 4.3237 | 4.456 | 3.71561 | 5.59208 | 5.62282 | 5.19145 | 6.6411 | 6.49844 | 6.59693
Discharge power (W) |  | 40.864 | 37.766 | 37.744 | 37.044 | 36.966 | 36.604 | 36.768 | 36.448 | 36.628 | 36.516 | 36.672 | 36.588 | 36.668 | 36.624 | 36.608 | 36.408 | 36.22 | 36.196 | 35.972 | 36.072 | 36.092 | 36.236 | 35.984 | 36.124 | 36.192 | 36.368 | 36.32 | 36.496 | 36.4 | 36.012 | 35.852 | 35.792 | 36.072 | 36.008 | 35.848 | 36.428 | 36.24 | 36.144 | 36
Sel. | H2 | 33.8143 | 33.8914 | 34.30376 | 33.10545 | 33.11239 | 32.82002 | 32.52305 | 32.38238 | 49.34719 | 49.21462 | 49.24191 | 48.65641 | 32.84838 | 32.43984 | 32.90684 | 32.60235 | 32.6114 | 32.02754 | 31.991 | 32.43816 | 31.92344 | 48.45192 | 48.47309 | 48.46191 | 49.10106 | 32.19391 | 32.70864 | 32.72127 | 32.11225 | 32.61783 | 32.11514 | 32.503 | 32.57758 | 32.43649 | 31.97553 | 32.37778 | 48.31492 | 48.89282 | 48.32858
| C2H6 | 34.93732 | 34.65034 | 35.29693 | 34.50357 | 34.55062 | 34.67022 | 34.7808 | 34.90627 | 26.05712 | 26.27685 | 26.21193 | 26.50136 | 35.88368 | 36.09553 | 35.81401 | 34.9039 | 35.45861 | 35.48819 | 35.49994 | 35.25856 | 35.47519 | 26.70057 | 26.68518 | 26.71487 | 26.3508 | 36.31847 | 36.04556 | 35.97997 | 35.70003 | 35.4246 | 35.73668 | 35.46074 | 35.4537 | 35.19237 | 35.43853 | 35.23369 | 26.63789 | 26.39293 | 26.69887
| C2H4 | 5.49034 | 5.69274 | 5.85722 | 7.39069 | 7.48397 | 7.42139 | 8.74686 | 8.7825 | 7.33215 | 7.38867 | 7.35135 | 7.47018 | 5.90476 | 5.91128 | 5.8985 | 7.43082 | 7.56714 | 8.98685 | 9.0881 | 9.07817 | 9.27956 | 7.5683 | 7.68915 | 7.7024 | 7.59949 | 6.18501 | 6.07641 | 6.10039 | 7.69339 | 7.66366 | 7.87714 | 7.85006 | 7.88162 | 9.27113 | 9.2721 | 9.26445 | 7.91588 | 7.77477 | 7.85811
| C2H2 | 4.87991 | 4.97769 | 5.02209 | 5.67926 | 5.68284 | 5.56884 | 6.01749 | 6.00691 | 4.75202 | 4.70821 | 4.71245 | 4.7755 | 4.5593 | 4.60164 | 4.58176 | 5.50531 | 5.35294 | 5.94914 | 5.95645 | 5.94453 | 6.05634 | 4.79911 | 4.79538 | 4.80326 | 4.78171 | 4.63068 | 4.62871 | 4.64057 | 5.4086 | 5.40268 | 5.51244 | 5.47503 | 5.4944 | 6.02297 | 6.06442 | 6.01486 | 4.90788 | 4.8249 | 4.87254
| C3H8 | 13.51369 | 13.41191 | 13.73118 | 12.53079 | 12.4457 | 12.48717 | 11.72917 | 11.7308 | 8.20243 | 8.21255 | 8.19207 | 8.27183 | 13.68027 | 13.75465 | 13.67504 | 12.54337 | 12.4859 | 11.55471 | 11.48513 | 11.36787 | 11.34353 | 8.19384 | 8.11255 | 8.08848 | 7.98452 | 13.58839 | 13.50933 | 13.52221 | 12.53387 | 12.40132 | 12.37066 | 12.2787 | 12.25002 | 11.20697 | 11.32692 | 11.2367 | 8.00838 | 7.94237 | 8.02149
| C3H6 | 1.3772 | 1.38891 | 1.39141 | 1.4377 | 1.43133 | 1.72874 | 1.47485 | 1.47051 | 1.08749 | 0.97666 | 1.07541 | 1.08805 | 1.23859 | 1.24742 | 1.23811 | 1.7147 | 1.32567 | 1.39546 | 1.39192 | 1.38647 | 1.40041 | 1.08375 | 1.07969 | 1.08262 | 1.07449 | 1.25121 | 1.23764 | 1.23592 | 1.34067 | 1.33411 | 1.3445 | 1.3359 | 1.33727 | 1.38729 | 1.40051 | 1.39392 | 1.09103 | 1.07449 | 1.08622
| C4H10 | 3.8286 | 3.84335 | 2.21725 | 3.56952 | 3.53836 | 3.55245 | 3.31613 | 3.31982 | 2.31429 | 2.31012 | 2.30623 | 2.32386 | 3.82965 | 3.88232 | 3.83235 | 3.55424 | 3.51025 | 3.25198 | 3.24277 | 3.20411 | 3.20235 | 2.30336 | 2.28207 | 2.26868 | 2.24106 | 3.81126 | 3.7891 | 3.78997 | 3.5144 | 3.48174 | 3.47881 | 3.44923 | 3.45312 | 3.17757 | 3.20296 | 3.17437 | 2.25362 | 2.23165 | 2.25817
| C5H12 | 2.15864 | 2.14367 | 2.18017 | 1.78302 | 1.75479 | 1.75118 | 1.41165 | 1.4008 | 0.90729 | 0.91233 | 0.90865 | 0.91282 | 2.05537 | 2.06732 | 2.0534 | 1.7453 | 1.6881 | 1.34612 | 1.34469 | 1.32213 | 1.31919 | 0.89913 | 0.88289 | 0.87778 | 0.86686 | 2.02107 | 2.00461 | 2.0097 | 1.69679 | 1.67406 | 1.56463 | 1.64734 | 1.55229 | 1.30521 | 1.31903 | 1.30423 | 0.87042 | 0.86607 | 0.87601