## Ni
| type | amount
| 12Ni/HSA-Al2O3 + SiO2 binder | 0.44
| - 12Ni/HSA-Al2O3 | 0.3871027
| - SiO2 binder (Ludox AS30, SiO2 30wt%) | 0.05289733
*TGA 분석값을 토대로 산출
Feed composition (%)
| H2 | 72
| CO2 | 24
| Ar | 4
100
NiCe
Ni
| Flow (mL min-1) | WHSV (mL gcat-1 min-1) | Temperature (°C) | [15 empty] | Gauge pressure (barg) | Power source |  |  | Inlet flow rate (mol min-1) |  | CO2 conversion (%) | Selectivity (%) |  | Average value (%) |  |  | Outlet flow rate (mol min-1)
|  |  | TI-1 | TI-2 | TI-3 | TI-4 | TI-5 | TI-6 | TI-7 | TI-8 | TI-9 | TI-10 | TI-11 | TI-12 | TI-13 | TI-14 | TI-15 | TI-16 | PT-1 | Voltage (V) | Current (A) | Power (W) | CO2 | H2 |  | CO | CH4 | CO2 conversion | CO selectivity (%) | CH4 selectivity (%) | CO2 | CO | CH4
1 | 89.4 | 12190.91 | 524.20 | 582.90 | 640.50 | 668.50 | 705.20 | 702.90 | 747.40 | 740.50 | 740.20 | 713.20 | 701.70 | 678.70 | 645.90 | 584.20 | 543.80 | 509.70 | 0.063 | 3.590 | 38.000 | 136.42 | 0.0008660091 | 0.002598027 | 67.11306 | 79.29882 | 20.70118 | 67.14396 | 79.26536 | 20.73464 | 0.0005814729 | 0.0004609066 | 0.0001205663
2 | 89.4 | 12190.91 | 519.50 | 577.30 | 634.10 | 661.20 | 697.60 | 694.70 | 739.40 | 732.40 | 731.90 | 704.80 | 693.60 | 670.90 | 638.40 | 577.20 | 537.70 | 504.20 | 0.075 | 3.580 | 38.000 | 136.04 | 0.0008660091 | 0.002598027 | 67.09897 | 79.26344 | 20.73656
3 | 89.6 | 12218.18 | 517.00 | 574.30 | 630.60 | 657.30 | 693.50 | 690.20 | 735.00 | 727.90 | 727.30 | 700.30 | 689.30 | 666.80 | 634.70 | 573.70 | 534.80 | 501.50 | 0.063 | 3.600 | 38.000 | 136.8 | 0.0008679465 | 0.00260384 | 67.21986 | 79.23382 | 20.76618
4 | 89.6 | 12218.18 | 451.60 | 501.60 | 552.00 | 575.60 | 608.90 | 606.10 | 648.10 | 642.40 | 639.30 | 614.50 | 603.40 | 581.40 | 550.30 | 493.60 | 455.20 | 422.60 | 0.052 | 3.210 | 34.100 | 109.461 | 0.0008679465 | 0.00260384 | 62.68088 | 77.05442 | 22.94558 | 62.48891 | 77.09026 | 22.90974 | 0.0005423703 | 0.0004181147 | 0.0001242556
5 | 89.6 | 12218.18 | 448.00 | 497.30 | 547.10 | 569.90 | 602.90 | 599.70 | 641.80 | 636.00 | 632.70 | 607.90 | 597.20 | 575.40 | 544.70 | 488.40 | 450.80 | 418.50 | 0.051 | 3.220 | 34.100 | 109.802 | 0.0008679465 | 0.00260384 | 62.45184 | 77.09461 | 22.90539
6 | 89.6 | 12218.18 | 446.10 | 495.00 | 544.30 | 566.70 | 599.40 | 595.90 | 638.10 | 632.20 | 628.90 | 604.10 | 593.60 | 572.00 | 541.60 | 485.60 | 448.40 | 416.30 | 0.054 | 3.210 | 34.100 | 109.461 | 0.0008679465 | 0.00260384 | 62.33401 | 77.12175 | 22.87825
7 | 89.6 | 12218.18 | [20 empty] | 0.0008679465 | 0.00260384
8 | 89.6 | 12218.18 | [20 empty] | 0.0008679465 | 0.00260384
9 | 89.6 | 12218.18 | 379.60 | 420.90 | 463.60 | 483.50 | 512.40 | 509.40 | 548.80 | 544.40 | 539.20 | 515.90 | 504.50 | 482.60 | 452.50 | 401.30 | 365.50 | 335.90 | 0.053 | 2.840 | 30.200 | 85.768 | 0.0008679465 | 0.00260384 | 56.98826 | 73.90744 | 26.09256 | 56.80803 | 73.87745 | 26.12255 | 0.0004930633 | 0.0003642626 | 0.0001288007
10 | 89.6 | 12218.18 | 377.00 | 417.80 | 459.90 | 479.40 | 508.00 | 504.60 | 544.10 | 539.70 | 534.40 | 511.10 | 499.90 | 478.10 | 448.40 | 397.40 | 362.20 | 333.00 | 0.053 | 2.840 | 30.200 | 85.768 | 0.0008679465 | 0.00260384 | 56.7609 | 73.88363 | 26.11637
11 | 89.6 | 12218.18 | 375.40 | 415.90 | 457.80 | 476.90 | 505.20 | 501.70 | 541.30 | 536.70 | 531.50 | 508.20 | 497.10 | 475.50 | 445.90 | 395.10 | 360.20 | 331.20 | 0.053 | 2.840 | 30.200 | 85.768 | 0.0008679465 | 0.00260384 | 56.67494 | 73.84128 | 26.15872
12 | 89.6 | 12218.18 | [20 empty] | 0.0008679465 | 0.00260384
13 | 89.6 | 12218.18 | [20 empty] | 0.0008679465 | 0.00260384
14 | 89.6 | 12218.18 | [20 empty] | 0.0008679465 | 0.00260384
15 | 89.6 | 12218.18 | [20 empty] | 0.0008679465 | 0.00260384
16 | 89.6 | 12218.18 | [20 empty] | 0.0008679465 | 0.00260384
17 | 89.6 | 12218.18 | [20 empty] | 0.0008679465 | 0.00260384
18 | 89.6 | 12218.18 | [20 empty] | 0.0008679465 | 0.00260384
19 | 89.6 | 12218.18 | [20 empty] | 0.0008679465 | 0.00260384
20 | 89.6 | 12218.18 | [20 empty] | 0.0008679465 | 0.00260384
21 | 89.6 | 12218.18 | [20 empty] | 0.0008679465 | 0.00260384
22 | 89.6 | 12218.18 | [20 empty] | 0.0008679465 | 0.00260384
23 | 89.6 | 12218.18 | 317.90 | 352.60 | 389.30 | 408.50 | 432.20 | 430.20 | 466.70 | 462.80 | 455.50 | 433.50 | 420.20 | 397.40 | 368.00 | 323.00 | 290.40 | 264.40 | 0.063 | 2.420 | 26.200 | 63.404 | 0.0008679465 | 0.00260384 | 51.5409 | 69.70004 | 30.29996 | 51.3682 | 69.28905 | 30.71095 | 0.0004458485 | 0.0003089242 | 0.0001369243
24 | 89.6 | 12218.18 | 311.30 | 344.90 | 380.40 | 399.30 | 422.10 | 419.70 | 456.50 | 452.40 | 444.40 | 422.30 | 409.10 | 386.50 | 357.90 | 314.00 | 282.90 | 257.90 | 0.062 | 2.420 | 26.200 | 63.404 | 0.0008679465 | 0.00260384 | 51.50465 | 69.17048 | 30.82952
25 | 89.6 | 12218.18 | 307.70 | 340.70 | 375.40 | 394.00 | 416.20 | 413.50 | 450.60 | 446.20 | 437.90 | 415.80 | 402.80 | 380.50 | 352.40 | 309.20 | 279.10 | 254.60 | 0.062 | 2.420 | 26.200 | 63.404 | 0.0008679465 | 0.00260384 | 51.05904 | 68.99662 | 31.00338
26 | 89.6 | 12218.18 | [20 empty] | 0.0008679465 | 0.00260384
27 | 89.6 | 12218.18 | [20 empty] | 0.0008679465 | 0.00260384
28 | 600 | 81818.18 | 424.4 | 484.4 | 551.2 | 592.2 | 641.8 | 653.2 | 697.8 | 714.5 | 711.8 | 689.4 | 686.7 | 674.3 | 654.1 | 604.9 | 580.9 | 558.5 | 0.11 | 3.88 | 38 | 147.44 | 0.005812142 | 0.01743643 | 66.31669 | 74.32065 | 25.67935 | 63.32749 | 72.82374 | 27.17626 | 0.003680684 | 0.002680412 | 0.001000272
29 | 600 | 81818.18 | 422.7 | 482.4 | 549 | 589.8 | 639.7 | 651.4 | 696.1 | 713.2 | 711 | 689 | 686.7 | 674.4 | 654.5 | 605.4 | 581.3 | 558.9 | 0.111 | 3.87 | 38 | 147.06 | 0.005812142 | 0.01743643 | 66.05143 | 74.20771 | 25.79229
30 | 600 | 81818.18 | 421.5 | 481 | 547.5 | 588.4 | 638.5 | 650.2 | 695.1 | 712.2 | 710.3 | 688.5 | 686.4 | 674.2 | 654.3 | 605.3 | 581.2 | 558.9 | 0.108 | 3.87 | 38 | 147.06 | 0.005812142 | 0.01743643 | 65.77474 | 74.11357 | 25.88643
31 | 1000 | 136363.6 | 360.9 | 417 | 485.5 | 534 | 592.5 | 614.8 | 668.4 | 692.8 | 696.9 | 679.8 | 681.6 | 673.4 | 657.6 | 612.5 | 592.9 | 573.5 | 0.18 | 3.86 | 38 | 146.68 | 0.009686903 | 0.02906071 | 55.16712 | 68.65303 | 31.34697 | 50.10874 | 66.29239 | 33.70761 | 0.004853986 | 0.003217823 | 0.001636162
32 | 1000 | 136363.6 | 359.4 | 415.2 | 483.5 | 531.9 | 590.3 | 612.7 | 666.5 | 691.1 | 695.7 | 678.9 | 681 | 673.2 | 657.4 | 612.4 | 592.8 | 573.5 | 0.199 | 3.86 | 38 | 146.68 | 0.009686903 | 0.02906071 | 54.13569 | 68.04635 | 31.95365
33 | 1000 | 136363.6 | 358.7 | 414.4 | 482.6 | 530.8 | 589.5 | 611.6 | 665.5 | 690.2 | 695.1 | 678.3 | 680.8 | 673 | 657.6 | 612.3 | 593 | 573.6 | 0.195 | 3.85 | 38 | 146.3 | 0.009686903 | 0.02906071 | 54.20015 | 67.94783 | 32.05217
34 | 2000 | 272727.3 | 263 | 302.4 | 355.9 | 403.4 | 461.2 | 496.7 | 563.9 | 607 | 635.9 | 634.4 | 646.9 | 648.7 | 642.4 | 605.9 | 595.1 | 581.3 | 0.399 | 3.82 | 38 | 145.16 | 0.01937381 | 0.05812142 | 36.93202 | 60.52236 | 39.47764 | 35.0682 | 59.73759 | 40.26241 | 0.006794046 | 0.004058599 | 0.002735447
35 | 2000 | 272727.3 | 261 | 299.9 | 353 | 400.3 | 457.9 | 493.1 | 560.6 | 603.8 | 632.9 | 631.7 | 644.6 | 646.6 | 640.7 | 604.4 | 593.5 | 579.7 | 0.398 | 3.81 | 38 | 144.78 | 0.01937381 | 0.05812142 | 34.50346 | 59.65343 | 40.34657
36 | 2000 | 272727.3 | 259.9 | 298.6 | 351.4 | 398.6 | 456.1 | 491.2 | 558.7 | 602 | 631.3 | 630.2 | 643.2 | 645.4 | 639.5 | 603.4 | 592.4 | 578.6 | 0.399 | 3.8 | 38 | 144.4 | 0.01937381 | 0.05812142 | 34.50649 | 59.32969 | 40.67031
37 | 3000 | 409090.9 | 217.6 | 246.8 | 286.6 | 325.5 | 370.2 | 401.9 | 466.5 | 514.1 | 557.2 | 567.3 | 588.2 | 597.4 | 599.7 | 571.2 | 567.4 | 557.7 | 0.767 | 3.77 | 38 | 143.26 | 0.02906071 | 0.08718213 | 34.33084 | 59.44487 | 40.55513 | 28.02178 | 56.77402 | 43.22598 | 0.008143327 | 0.004623294 | 0.003520033
38 | 3000 | 409090.9 | 215.9 | 244.7 | 284.2 | 322.8 | 367.1 | 398.5 | 463.2 | 510.8 | 553.6 | 563.9 | 584.9 | 594.3 | 596.8 | 568.6 | 565 | 555.5 | 0.692 | 3.76 | 38 | 142.88 | 0.02906071 | 0.08718213 | 25.89683 | 56.10937 | 43.89063
39 | 3000 | 409090.9 | 215.2 | 243.6 | 282.9 | 321.4 | 365.4 | 396.7 | 461.5 | 509.1 | 551.7 | 562.2 | 582.9 | 592.6 | 594.9 | 567.1 | 563.5 | 554.1 | 0.692 | 3.76 | 38 | 142.88 | 0.02906071 | 0.08718213 | 23.83766 | 54.76782 | 45.23218
*calculation
CO2 conversion (%) = (CO2,inlet - CO2,outlet)/(CO2,inlet)*100
CO selectivity(%)= (CO,outlet(/(CO2,inlet-CO2,outlet)*100
CH4 selectivity(%)= (CH4,outlet(/(CO2,inlet-CO2,outlet)*100
| Reaction time (hr) | Flow (sccm) | GHSV | Feed ratio (H2/CO2) | Temperature (oC) | [16 empty] | Power source |  |  | Conversion | Selectivity |  | -20.43053 | #DIV/0! | #DIV/0! | 0 | #DIV/0! | #DIV/0! | 0 | #DIV/0! | #DIV/0!
[5 empty] | TI-1[¡É] | TI-2[¡É] |  |  | TI-5[¡É] | TI-6[¡É] | TI-7[¡É] | TI-8[¡É] | TI-9[¡É] | TI-10[¡É] | TI-11[¡É] | TI-12[¡É] | TI-13[¡É] | TI-14[¡É] | TI-15[¡É] | TI-16[¡É] | pressure | Voltage (V) | Current (A) | Power (W) | CO2 conversion (%) | CO | CH4
| -4 | 0 | 0 | 3 | [19 empty] | 0 | -20.78147 | #DIV/0! | #DIV/0!
| -3.5 | 0 | 0 | 3 | [19 empty] | 0 | -20.0796 | #DIV/0! | #DIV/0! | #DIV/0! | #DIV/0! | #DIV/0! | #DIV/0!
| -3 | 0 | 0 | 3 | [19 empty] | 0 | 94.98393 | #DIV/0! | #DIV/0! | #DIV/0! | #DIV/0! | #DIV/0! | #DIV/0!
| -2.5 | 0 | 0 | 3 | [19 empty] | 0 | 52.99242 | #DIV/0! | #DIV/0! | #DIV/0! | #DIV/0! | #DIV/0! | #DIV/0!
| -2 | 0 | 0 | 3 | [19 empty] | 0 | 79.91667 | #DIV/0! | #DIV/0! | #DIV/0! | #DIV/0! | #DIV/0! | #DIV/0!
| -1.5 | 0 | 0 | 3 | [19 empty] | 0 | 88.82123 | #DIV/0! | #DIV/0! | #DIV/0! | #DIV/0! | #DIV/0! | #DIV/0!
| -1 | 0 | 0 | 3 | [19 empty] | 0 | 100 | #DIV/0! | #DIV/0! | #DIV/0! | #DIV/0! | #DIV/0! | #DIV/0!
| -0.5 | 0 | 0 | 3 | [19 empty] | 0 | 100 | #DIV/0! | #DIV/0! | #DIV/0! | #DIV/0! | #DIV/0! | #DIV/0!
| 0 | 89.6 | 1221818.2 | 3 | [19 empty] | 0 | 100 | #DIV/0! | #DIV/0! | #DIV/0! | #DIV/0! | #DIV/0! | #DIV/0!
| 0.5 | 89.6 | 1221818.2 | 3 | [19 empty] | 0 | 100 | #DIV/0! | #DIV/0! | #DIV/0! | #DIV/0! | #DIV/0! | #DIV/0!
| 1 | 89.6 | 1221818.2 | 3 | [19 empty] | 0 | 100 | #DIV/0! | #DIV/0! | #DIV/0! | #DIV/0! | #DIV/0! | #DIV/0!
| 1.5 | 89.6 | 1221818.2 | 3 | [19 empty] | 0 | 100 | #DIV/0! | #DIV/0! | #DIV/0! | #DIV/0! | #DIV/0! | #DIV/0!
| 2 | 89.6 | 1221818.2 | 3 | 579.00 | 643.10 |  |  | 772.90 | 769.40 | 824.90 | 807.50 | 811.00 | 781.30 | 770.60 | 747.30 | 714.00 | 649.10 | 609.50 | 575.80 | 0.060 | 3.940 | 41.700 | 164.298 | 67.30238 | 126.2031 | 32.81315 | 0 | 79.36491 | 20.63509 | 0
| 2.5 | 89.6 | 1221818.2 | 3 | 537.20 | 597.70 |  |  | 723.20 | 721.60 | 765.50 | 758.80 | 759.10 | 732.10 | 720.40 | 697.30 | 664.00 | 601.70 | 560.10 | 525.10 | 0.060 | 3.590 | 38.000 | 136.42 | 66.85964 | 128.5198 | 33.25586 | 0 | 79.44323 | 20.55677 | 0
| 3 | 89.4 | 12190.91 | 3 | 524.20 | 582.90 |  |  | 705.20 | 702.90 | 747.40 | 740.50 | 740.20 | 713.20 | 701.70 | 678.70 | 645.90 | 584.20 | 543.80 | 509.70 | 0.063 | 3.590 | 38.000 | 136.42 | 67.11306 | 126.4473 | 33.00941 | 0 | 79.29882 | 20.70118 | 0
| 3.5 | 89.4 | 12190.91 | 3 | 519.50 | 577.30 |  |  | 697.60 | 694.70 | 739.40 | 732.40 | 731.90 | 704.80 | 693.60 | 670.90 | 638.40 | 577.20 | 537.70 | 504.20 | 0.075 | 3.580 | 38.000 | 136.04 | 67.09897 | 126.2379 | 33.02582 | 0 | 79.26344 | 20.73656 | 0
| 4 | 89.4 | 12190.91 | 3 | 517.00 | 574.30 |  |  | 693.50 | 690.20 | 735.00 | 727.90 | 727.30 | 700.30 | 689.30 | 666.80 | 634.70 | 573.70 | 534.80 | 501.50 | 0.063 | 3.600 | 38.000 | 136.8 | 67.21986 | 125.5486 | 32.90471 | 0 | 79.23382 | 20.76618 | 0
| 4.5 | 89.4 | 12190.91 | 3 | 515.40 | 572.50 |  |  | 691.10 | 687.70 | 732.40 | 725.30 | 724.70 | 697.80 | 686.90 | 664.50 | 632.60 | 571.80 | 533.20 | 500.10 | 0.050 | 3.600 | 38.000 | 136.8 | 66.44955 | 126.9221 | 33.70437 | 0 | 79.01693 | 20.98307 | 0
| 5 | 89.4 | 12190.91 | 3 | 514.80 | 571.70 |  |  | 689.70 | 686.20 | 731.00 | 723.70 | 723.10 | 696.20 | 685.40 | 663.20 | 631.40 | 570.80 | 532.30 | 499.20 | 0.050 | 3.600 | 38.000 | 136.8 | 63.24669 | 127.2825 | 37.17176 | 0 | 77.3969 | 22.6031 | 0
| 5.5 | 89.4 | 12190.91 | 3 | 482.60 | 536.70 |  |  | 650.80 | 649.50 | 690.10 | 684.90 | 682.90 | 658.50 | 647.00 | 624.50 | 592.80 | 534.90 | 493.70 | 459.00 | 0.049 | 3.220 | 34.100 | 109.802 | 62.72159 | 128.0394 | 37.74909 | 0 | 77.23056 | 22.76944 | 0
| 6 | 89.4 | 12190.91 | 3 | 458.90 | 510.30 |  |  | 620.20 | 618.10 | 659.70 | 654.20 | 651.40 | 626.70 | 615.40 | 593.00 | 561.50 | 504.20 | 464.60 | 431.20 | 0.050 | 3.210 | 34.100 | 109.461 | 62.78117 | 126.7916 | 37.71792 | 0 | 77.07249 | 22.92751 | 0
| 6.5 | 89.4 | 12190.91 | 3 | 451.60 | 501.60 |  |  | 608.90 | 606.10 | 648.10 | 642.40 | 639.30 | 614.50 | 603.40 | 581.40 | 550.30 | 493.60 | 455.20 | 422.60 | 0.052 | 3.210 | 34.100 | 109.461 | 62.68088 | 126.9679 | 37.809 | 0 | 77.05442 | 22.94558 | 0
| 7 | 89.4 | 12190.91 | 3 | 448.00 | 497.30 |  |  | 602.90 | 599.70 | 641.80 | 636.00 | 632.70 | 607.90 | 597.20 | 575.40 | 544.70 | 488.40 | 450.80 | 418.50 | 0.051 | 3.220 | 34.100 | 109.802 | 62.45184 | 128.0574 | 38.04682 | 0 | 77.09461 | 22.90539 | 0
| 7.5 | 89.4 | 12190.91 | 3 | 446.10 | 495.00 |  |  | 599.40 | 595.90 | 638.10 | 632.20 | 628.90 | 604.10 | 593.60 | 572.00 | 541.60 | 485.60 | 448.40 | 416.30 | 0.054 | 3.210 | 34.100 | 109.461 | 62.33401 | 128.6685 | 38.16964 | 0 | 77.12175 | 22.87825 | 0
| 8 | 89.4 | 12190.91 | 3 | 445.10 | 493.70 |  |  | 597.40 | 593.60 | 635.90 | 629.90 | 626.60 | 601.90 | 591.50 | 570.00 | 539.80 | 483.90 | 447.00 | 415.10 | 0.064 | 3.220 | 34.100 | 109.802 | 61.56894 | 127.0607 | 39.08425 | 0 | 76.47582 | 23.52418 | 0
| 8.5 | 89.3 | 12177.27 | 3 | 444.40 | 492.80 |  |  | 596.00 | 592.30 | 634.60 | 628.50 | 625.20 | 600.60 | 590.30 | 568.90 | 538.80 | 483.10 | 446.20 | 414.40 | 0.063 | 3.230 | 34.100 | 110.143 | 57.89172 | 127.6025 | 43.52599 | 0 | 74.56532 | 25.43468 | 0
| 9 | 89.4 | 12190.91 | 3 | 394.30 | 438.40 |  |  | 535.00 | 533.00 | 571.50 | 567.40 | 562.60 | 539.90 | 528.40 | 506.20 | 475.60 | 423.10 | 384.80 | 353.40 | 0.053 | 2.840 | 30.200 | 85.768 | 57.26618 | 127.8811 | 44.32939 | 0 | 74.2586 | 25.7414 | 0
| 9.5 | 89.4 | 12190.91 | 3 | 384.30 | 426.60 |  |  | 520.10 | 517.50 | 556.70 | 552.40 | 547.30 | 524.20 | 512.70 | 490.50 | 460.20 | 408.30 | 371.60 | 341.30 | 0.053 | 2.840 | 30.200 | 85.768 | 57.67736 | 124.2185 | 43.9565 | 0 | 73.86264 | 26.13736 | 0
| 10 | 89.3 | 12177.27 | 3 | 379.60 | 420.90 |  |  | 512.40 | 509.40 | 548.80 | 544.40 | 539.20 | 515.90 | 504.50 | 482.60 | 452.50 | 401.30 | 365.50 | 335.90 | 0.053 | 2.840 | 30.200 | 85.768 | 56.98826 | 126.7623 | 44.75265 | 0 | 73.90744 | 26.09256 | 0
| 10.5 | 89.4 | 12190.91 | 3 | 377.00 | 417.80 |  |  | 508.00 | 504.60 | 544.10 | 539.70 | 534.40 | 511.10 | 499.90 | 478.10 | 448.40 | 397.40 | 362.20 | 333.00 | 0.053 | 2.840 | 30.200 | 85.768 | 56.7609 | 127.374 | 45.02411 | 0 | 73.88363 | 26.11637 | 0
| 11 | 89.4 | 12190.91 | 3 | 375.40 | 415.90 |  |  | 505.20 | 501.70 | 541.30 | 536.70 | 531.50 | 508.20 | 497.10 | 475.50 | 445.90 | 395.10 | 360.20 | 331.20 | 0.053 | 2.840 | 30.200 | 85.768 | 56.67494 | 127.403 | 45.13328 | 0 | 73.84128 | 26.15872 | 0
| 11.5 | 89.4 | 12190.91 | 3 | 374.50 | 414.80 |  |  | 503.60 | 499.90 | 539.50 | 535.00 | 529.70 | 506.40 | 495.40 | 473.80 | 444.40 | 393.70 | 359.10 | 330.10 | 0.053 | 2.840 | 30.200 | 85.768 | 55.69112 | 125.0397 | 46.58821 | 0 | 72.85511 | 27.14489 | 0
| 12 | 89.4 | 12190.91 | 3 | 332.70 | 369.50 |  |  | 452.20 | 450.80 | 486.40 | 482.80 | 476.70 | 455.30 | 442.40 | 419.60 | 389.70 | 343.20 | 308.20 | 280.20 | 0.052 | 2.430 | 26.200 | 63.666 | 53.1829 | 118.5397 | 50.70656 | 0 | 70.03977 | 29.96023 | 0
| 12.5 | 89.4 | 12190.91 | 3 | 317.90 | 352.60 |  |  | 432.20 | 430.20 | 466.70 | 462.80 | 455.50 | 433.50 | 420.20 | 397.40 | 368.00 | 323.00 | 290.40 | 264.40 | 0.063 | 2.420 | 26.200 | 63.404 | 51.5409 | 121.9531 | 53.01539 | 0 | 69.70004 | 30.29996 | 0
| 13 | 89.4 | 12190.91 | 3 | 311.30 | 344.90 |  |  | 422.10 | 419.70 | 456.50 | 452.40 | 444.40 | 422.30 | 409.10 | 386.50 | 357.90 | 314.00 | 282.90 | 257.90 | 0.062 | 2.420 | 26.200 | 63.404 | 51.50465 | 119.5854 | 53.29963 | 0 | 69.17048 | 30.82952 | 0
| 13.5 | 89.4 | 12190.91 | 3 | 307.70 | 340.70 |  |  | 416.20 | 413.50 | 450.60 | 446.20 | 437.90 | 415.80 | 402.80 | 380.50 | 352.40 | 309.20 | 279.10 | 254.60 | 0.062 | 2.420 | 26.200 | 63.404 | 51.05904 | 120.1336 | 53.98159 | 0 | 68.99662 | 31.00338 | 0
| 14 | 89.4 | 12190.91 | 3 | 305.40 | 337.90 |  |  | 412.50 | 409.60 | 446.70 | 442.20 | 433.70 | 411.60 | 398.90 | 376.90 | 349.10 | 306.30 | 276.80 | 252.50 | 0.053 | 2.410 | 26.200 | 63.142 | 50.94207 | 119.6201 | 54.22397 | 0 | 68.80884 | 31.19116 | 0
| 14.5 | 89.4 | 12190.91 | 3 | 304.10 | 336.20 |  |  | 410.00 | 407.00 | 444.20 | 439.60 | 431.00 | 409.00 | 396.30 | 374.60 | 347.10 | 304.50 | 275.30 | 251.40 | 0.051 | 2.410 | 26.200 | 63.142 | 50.80677 | 119.5263 | 54.45249 | 0 | 68.70165 | 31.29835 | 0
| 15 | 89.4 | 12190.91 | 3 | 274.60 | 304.20 |  |  | 372.50 | 371.50 | 403.00 | 399.50 | 389.90 | 370.70 | 357.00 | 335.30 | 308.80 | 270.70 | 240.70 | 217.20 | 0.055 | 2.010 | 22.100 | 44.421 | 48.94965 | 116.7844 | 57.58057 | 0 | 66.97699 | 33.02301 | 0
| 15.5 | 89.4 | 12190.91 | 3 | 252.90 | 279.80 |  |  | 343.50 | 342.10 | 374.30 | 370.00 | 358.80 | 339.50 | 326.10 | 305.30 | 280.50 | 245.10 | 218.40 | 197.30 | 0.055 | 2.000 | 22.100 | 44.2 | 43.72702 | 115.7753 | 63.34805 | 0 | 64.63439 | 35.36561 | 0
| 16 | 89.4 | 12190.91 | 3 | 244.40 | 269.90 |  |  | 330.60 | 328.60 | 361.10 | 356.60 | 344.80 | 325.60 | 312.80 | 292.80 | 269.20 | 235.20 | 210.20 | 190.50 | 0.056 | 1.990 | 22.100 | 43.979 | 40.29109 | 124.5276 | 66.69354 | 0 | 65.12229 | 34.87771 | 0
| 16.5 | 89.4 | 12190.91 | 3 | 239.80 | 264.40 |  |  | 322.90 | 320.70 | 353.30 | 348.70 | 336.70 | 317.70 | 305.30 | 285.90 | 263.20 | 230.00 | 206.20 | 187.10 | 0.056 | 1.990 | 22.100 | 43.979 | 38.83919 | 126.7528 | 67.85007 | 0 | 65.13409 | 34.86591 | 0

## NiCe
type | amount
12Ni2Ce/HSA-Al2O3 + SiO2 binder | 0.502
- 12Ni2Ce/HSA-Al2O3 | 0.441649
- SiO2 binder (Ludox AS30, SiO2 30wt%) | 0.06035105
*TGA 분석값을 토대로 산출
Feed composition (%)
H2 | 72
CO2 | 24
Ar | 4
100
Flow (mL min-1) | WHSV (mL gcat-1 min-1) | Temperature (°C) | [15 empty] | Gauge pressure (barg) | Power source |  |  | Inlet flow rate (mol min-1) |  | CO2 conversion (%) | Selectivity (%) |  | Average value (%) |  |  | Outlet flow rate (mol min-1) |  |  | Inlet flow rate (mol min-1) |  |  | Outlet flow rate (mol min-1) | [5 empty] | Inlet z |  |  |  | Out z
|  | TI-1 | TI-2 | TI-3 | TI-4 | TI-5 | TI-6 | TI-7 | TI-8 | TI-9 | TI-10 | TI-11 | TI-12 | TI-13 | TI-14 | TI-15 | TI-16 | PT-1 | Voltage (V) | Current (A) | Power (W) | CO2 | H2 |  | CO | CH4 | CO2 conversion | CO selectivity (%) | CH4 selectivity (%) | CO2 | CO | CH4 | CO2 | H2 | Ar | CO2 | H2 | Ar | CO | CH4 | H2O | CO2 | H2 | Ar | sum | CO2 | H2 | Ar | CO | CH4 | H2O | sum
89.4 | 10685.26 | 563.5 | 621.9 | 679.5 | 709.5 | 750.5 | 750.1 | 778.3 | 774.9 | 775.2 | 746.5 | 743.4 | 715.2 | 686.5 | 644.9 | 589.4 | 564.1 | 0.123 | 3.98 | 38 | 151.2 | 0.0008660091 | 0.002598027 | 69.8 | 76.5 | 23.5 | 69.83333 | 76.33333 | 23.66667 | 0.0006047631 | 0.0004616358 | 0.0001431273 | 0.0008660091 | 0.002598027 | 0.0001443349 | 0.0002615348 | 0.001567399 | 0.0001443349 | 0.0004624229 | 0.0001420515 | 0.0007465259 | 0.24 | 0.72 | 0.04 | 1 | 0.07867438 | 0.4715018 | 0.04341853 | 0.1391052 | 0.04273165 | 0.2245685 | 1
89.4 | 10685.26 | 551.3 | 607.9 | 664 | 692.9 | 733.9 | 732.9 | 761.3 | 757.8 | 757.5 | 728.9 | 726.2 | 698.2 | 670 | 629.2 | 574.9 | 550.9 | 0.123 | 3.99 | 38 | 151.6 | 0.0008660091 | 0.002598027 | 69.9 | 76.3 | 23.7 | [6 empty] | 0.0008660091 | 0.002598027 | 0.0001443349 | 0.0002606688 | 0.00156229 | 0.0001443349 | 0.0004618747 | 0.0001434657 | 0.0007488061 | 0.24 | 0.72 | 0.04 | 1 | 0.07848064 | 0.4703653 | 0.04345551 | 0.1390586 | 0.04319382 | 0.2254462 | 1
89.6 | 10709.16 | 547 | 602.7 | 658 | 686.2 | 727 | 725.7 | 754.1 | 750.3 | 749.9 | 721.4 | 719 | 691.2 | 663.4 | 623.3 | 569.7 | 546.3 | 0.143 | 4.01 | 38 | 152.4 | 0.0008679465 | 0.00260384 | 69.8 | 76.2 | 23.8 | [6 empty] | 0.0008679465 | 0.00260384 | 0.0001446578 | 0.0002621198 | 0.001565453 | 0.0001446578 | 0.0004616399 | 0.0001441867 | 0.0007500134 | 0.24 | 0.72 | 0.04 | 1 | 0.07876031 | 0.4703785 | 0.04346595 | 0.138711 | 0.04332443 | 0.2253598 | 1
89.6 | 10709.16 | 477.8 | 525.1 | 573.9 | 599.5 | 638.2 | 638.5 | 664.7 | 662.2 | 659.7 | 634.6 | 631.9 | 605.4 | 579.2 | 541.9 | 491.5 | 468.5 | 0.12 | 3.6 | 34.1 | 122.8 | 0.0008679465 | 0.00260384 | 66.2 | 73.6 | 26.4 | 64.56074 | 69.8466 | 29.44761 | 0.0005603527 | 0.0003913873 | 0.0001650104 | 0.0008679465 | 0.00260384 | 0.0001446578 | 0.0002933659 | 0.001574191 | 0.0001446578 | 0.0004228913 | 0.0001516893 | 0.0007262699 | 0.24 | 0.72 | 0.04 | 1 | 0.08854819 | 0.4751464 | 0.04366281 | 0.1276435 | 0.04578518 | 0.2192139 | 1
89.6 | 10709.16 | 474 | 520.4 | 568.3 | 593 | 631.5 | 631.3 | 657.5 | 654.9 | 652.3 | 627.4 | 625.1 | 598.9 | 573.3 | 536.5 | 487 | 464.7 | 0.12 | 3.62 | 34.1 | 123.4 | 0.0008679465 | 0.00260384 | 66.2 | 73.5 | 26.5 | [6 empty] | 0.0008679465 | 0.00260384 | 0.0001446578 | 0.0002933659 | 0.001572467 | 0.0001446578 | 0.0004223167 | 0.0001522639 | 0.0007268445 | 0.24 | 0.72 | 0.04 | 1 | 0.08857891 | 0.4747908 | 0.04367796 | 0.1275143 | 0.04597455 | 0.2194634 | 1
89.6 | 10709.16 | 472 | 517.8 | 565.2 | 589.5 | 627.7 | 627.2 | 653.4 | 650.6 | 648.1 | 623.3 | 621.4 | 595.4 | 570.2 | 533.9 | 485 | 463.1 | 0.119 | 3.62 | 34.1 | 123.4 | 0.0008679465 | 0.00260384 | 66.3 | 73.5 | 26.5 | [6 empty] | 0.0008679465 | 0.00260384 | 0.0001446578 | 0.000292498 | 0.001570909 | 0.0001446578 | 0.0004229547 | 0.0001524939 | 0.0007279424 | 0.24 | 0.72 | 0.04 | 1 | 0.08832911 | 0.4743863 | 0.04368403 | 0.1277247 | 0.0460504 | 0.2198255 | 1
89.6 | 10709.16 | [20 empty] | 0.0008679465 | 0.00260384 | 59.54294 | 58.78639 | 38.39042 | [6 empty] | 0.0008679465 | 0.00260384 | 0.0001446578 | 0.0003511456 | 0.001477242 | 0.0001446578 | 0.0003038086 | 0.000198402 | 0.0007297932 | 0.24 | 0.72 | 0.04 | 1 | 0.1095601 | 0.4609109 | 0.04513433 | 0.09479061 | 0.06190296 | 0.2277011 | 1
89.6 | 10709.16 | [20 empty] | 0.0008679465 | 0.00260384 | 56.63856 | 65.26712 | 43.67258 | [6 empty] | 0.0008679465 | 0.00260384 | 0.0001446578 | 0.0003763541 | 0.001512121 | 0.0001446578 | 0.0003208482 | 0.0002146911 | 0.0006623366 | 0.24 | 0.72 | 0.04 | 1 | 0.1164819 | 0.4680027 | 0.0447717 | 0.0993028 | 0.06644709 | 0.2049938 | 1
89.6 | 10709.16 | 414.9 | 454.1 | 494.5 | 514.9 | 548.9 | 549.7 | 573.6 | 572.3 | 569 | 547.9 | 545.3 | 520.5 | 495.4 | 459.5 | 411.4 | 388.3 | 0.115 | 3.16 | 30.2 | 95.4 | 0.0008679465 | 0.00260384 | 62.6 | 70 | 30 | 62.4 | 69.63333 | 30.36667 | 0.0005415986 | 0.0003771332 | 0.0001644655 | 0.0008679465 | 0.00260384 | 0.0001446578 | 0.000324612 | 0.001571504 | 0.0001446578 | 0.0003803342 | 0.0001630004 | 0.0007063349 | 0.24 | 0.72 | 0.04 | 1 | 0.09865297 | 0.4775965 | 0.043963 | 0.1155875 | 0.04953751 | 0.2146625 | 1
89.6 | 10709.16 | 409.3 | 447.5 | 486.6 | 505.9 | 539.2 | 539.3 | 562.9 | 561.3 | 557.9 | 537.1 | 535 | 510.4 | 485.8 | 450.6 | 403.5 | 381.3 | 0.131 | 3.16 | 30.2 | 95.4 | 0.0008679465 | 0.00260384 | 62.3 | 69.6 | 30.4 | [6 empty] | 0.0008679465 | 0.00260384 | 0.0001446578 | 0.0003272158 | 0.001569962 | 0.0001446578 | 0.0003763486 | 0.0001643821 | 0.0007051128 | 0.24 | 0.72 | 0.04 | 1 | 0.0995279 | 0.477529 | 0.04399995 | 0.1144724 | 0.04999944 | 0.2144713 | 1
89.6 | 10709.16 | 406.3 | 443.8 | 482.2 | 501 | 533.6 | 533.3 | 556.7 | 555 | 551.5 | 531 | 529.2 | 504.9 | 480.5 | 446 | 399.4 | 377.9 | 0.132 | 3.16 | 30.2 | 95.4 | 0.0008679465 | 0.00260384 | 62.3 | 69.3 | 30.7 | [6 empty] | 0.0008679465 | 0.00260384 | 0.0001446578 | 0.0003272158 | 0.001565096 | 0.0001446578 | 0.0003747264 | 0.0001660043 | 0.000706735 | 0.24 | 0.72 | 0.04 | 1 | 0.09962621 | 0.476519 | 0.04404342 | 0.1140916 | 0.05054273 | 0.215177 | 1
89.6 | 10709.16 | [20 empty] | 0.0008679465 | 0.00260384 | [9 empty] | 0.0008679465 | 0.00260384 | 0.0001446578 | 0.0008679465 | 0.00260384 | 0.0001446578 | 0 | 0 | 0 | 0.24 | 0.72 | 0.04 | 1 | 0.24 | 0.72 | 0.04 | 0 | 0 | 0 | 1
89.6 | 10709.16 | [20 empty] | 0.0008679465 | 0.00260384 | [9 empty] | 0.0008679465 | 0.00260384 | 0.0001446578 | 0.0008679465 | 0.00260384 | 0.0001446578 | 0 | 0 | 0 | 0.24 | 0.72 | 0.04 | 1 | 0.24 | 0.72 | 0.04 | 0 | 0 | 0 | 1
89.6 | 10709.16 | [20 empty] | 0.0008679465 | 0.00260384 | [9 empty] | 0.0008679465 | 0.00260384 | 0.0001446578 | 0.0008679465 | 0.00260384 | 0.0001446578 | 0 | 0 | 0 | 0.24 | 0.72 | 0.04 | 1 | 0.24 | 0.72 | 0.04 | 0 | 0 | 0 | 1
89.6 | 10709.16 | [20 empty] | 0.0008679465 | 0.00260384 | [9 empty] | 0.0008679465 | 0.00260384 | 0.0001446578 | 0.0008679465 | 0.00260384 | 0.0001446578 | 0 | 0 | 0 | 0.24 | 0.72 | 0.04 | 1 | 0.24 | 0.72 | 0.04 | 0 | 0 | 0 | 1
89.6 | 10709.16 | [20 empty] | 0.0008679465 | 0.00260384 | [9 empty] | 0.0008679465 | 0.00260384 | 0.0001446578 | 0.0008679465 | 0.00260384 | 0.0001446578 | 0 | 0 | 0 | 0.24 | 0.72 | 0.04 | 1 | 0.24 | 0.72 | 0.04 | 0 | 0 | 0 | 1
89.6 | 10709.16 | [20 empty] | 0.0008679465 | 0.00260384 | [9 empty] | 0.0008679465 | 0.00260384 | 0.0001446578 | 0.0008679465 | 0.00260384 | 0.0001446578 | 0 | 0 | 0 | 0.24 | 0.72 | 0.04 | 1 | 0.24 | 0.72 | 0.04 | 0 | 0 | 0 | 1
89.6 | 10709.16 | [20 empty] | 0.0008679465 | 0.00260384 | [9 empty] | 0.0008679465 | 0.00260384 | 0.0001446578 | 0.0008679465 | 0.00260384 | 0.0001446578 | 0 | 0 | 0 | 0.24 | 0.72 | 0.04 | 1 | 0.24 | 0.72 | 0.04 | 0 | 0 | 0 | 1
89.6 | 10709.16 | [20 empty] | 0.0008679465 | 0.00260384 | [9 empty] | 0.0008679465 | 0.00260384 | 0.0001446578 | 0.0008679465 | 0.00260384 | 0.0001446578 | 0 | 0 | 0 | 0.24 | 0.72 | 0.04 | 1 | 0.24 | 0.72 | 0.04 | 0 | 0 | 0 | 1
89.6 | 10709.16 | [20 empty] | 0.0008679465 | 0.00260384 | [9 empty] | 0.0008679465 | 0.00260384 | 0.0001446578 | 0.0008679465 | 0.00260384 | 0.0001446578 | 0 | 0 | 0 | 0.24 | 0.72 | 0.04 | 1 | 0.24 | 0.72 | 0.04 | 0 | 0 | 0 | 1
89.6 | 10709.16 | [20 empty] | 0.0008679465 | 0.00260384 | [9 empty] | 0.0008679465 | 0.00260384 | 0.0001446578 | 0.0008679465 | 0.00260384 | 0.0001446578 | 0 | 0 | 0 | 0.24 | 0.72 | 0.04 | 1 | 0.24 | 0.72 | 0.04 | 0 | 0 | 0 | 1
89.6 | 10709.16 | [20 empty] | 0.0008679465 | 0.00260384 | [9 empty] | 0.0008679465 | 0.00260384 | 0.0001446578 | 0.0008679465 | 0.00260384 | 0.0001446578 | 0 | 0 | 0 | 0.24 | 0.72 | 0.04 | 1 | 0.24 | 0.72 | 0.04 | 0 | 0 | 0 | 1
89.6 | 10709.16 | 343.3 | 376.6 | 411.5 | 429 | 455.5 | 454.5 | 475 | 472 | 464.9 | 446.4 | 442.3 | 418.2 | 393.5 | 360.3 | 318 | 297.8 | 0.095 | 2.7 | 26.2 | 70.7 | 0.0008679465 | 0.00260384 | 57.6 | 62.6 | 37.4 | 57.06667 | 61.4 | 38.6 | 0.0004953081 | 0.0003041192 | 0.0001911889 | 0.0008679465 | 0.00260384 | 0.0001446578 | 0.0003680093 | 0.001542973 | 0.0001446578 | 0.0003129607 | 0.0001869765 | 0.0006869137 | 0.24 | 0.72 | 0.04 | 1 | 0.1134959 | 0.4758604 | 0.04461316 | 0.0965186 | 0.05766447 | 0.2118475 | 1
89.6 | 10709.16 | 338.3 | 370.7 | 405 | 422.2 | 448.3 | 446.7 | 467.3 | 463.8 | 456.1 | 437.2 | 433.2 | 409.1 | 384.8 | 352.4 | 311.2 | 291.9 | 0.093 | 2.7 | 26.2 | 70.7 | 0.0008679465 | 0.00260384 | 56.9 | 61.2 | 38.8 | [6 empty] | 0.0008679465 | 0.00260384 | 0.0001446578 | 0.000374085 | 0.001535123 | 0.0001446578 | 0.0003022433 | 0.0001916183 | 0.0006854799 | 0.24 | 0.72 | 0.04 | 1 | 0.1157009 | 0.4747989 | 0.04474126 | 0.09348095 | 0.0592657 | 0.2120123 | 1
89.6 | 10709.16 | 335.4 | 367.3 | 401.1 | 418.2 | 443.7 | 442 | 462.5 | 458.9 | 450.7 | 431.7 | 427.7 | 403.8 | 379.8 | 347.9 | 307.5 | 288.7 | 0.092 | 2.71 | 26.2 | 71 | 0.0008679465 | 0.00260384 | 56.7 | 60.4 | 39.6 | [6 empty] | 0.0008679465 | 0.00260384 | 0.0001446578 | 0.0003758208 | 0.001527069 | 0.0001446578 | 0.0002972439 | 0.0001948818 | 0.0006870074 | 0.24 | 0.72 | 0.04 | 1 | 0.1164729 | 0.4732631 | 0.04483176 | 0.09212066 | 0.06039699 | 0.2129146 | 1
89.6 | 10709.16 | [20 empty] | 0.0008679465 | 0.00260384 | [9 empty] | 0.0008679465 | 0.00260384 | 0.0001446578 | 0.0008679465 | 0.00260384 | 0.0001446578 | 0 | 0 | 0 | 0.24 | 0.72 | 0.04 | 1 | 0.24 | 0.72 | 0.04 | 0 | 0 | 0 | 1
89.6 | 10709.16 | [20 empty] | 0.0008679465 | 0.00260384 | [9 empty] | 0.0008679465 | 0.00260384 | 0.0001446578 | 0.0008679465 | 0.00260384 | 0.0001446578 | 0 | 0 | 0 | 0.24 | 0.72 | 0.04 | 1 | 0.24 | 0.72 | 0.04 | 0 | 0 | 0 | 1
600 | 71713.15 | 444.10 | 504.70 | 572.00 | 616.50 | 674.10 | 688.40 | 706.70 | 730.30 | 728.40 | 708.30 | 715.00 | 695.40 | 676.90 | 645.20 | 601.10 | 584.20 | 0.097 | 3.980 | 38.000 | 151.24 | 0.005812142 | 0.01743643 | 72.63025 | 77.97801 | 22.02199 | 72.52808 | 77.95585 | 22.04415 | 0.004215435 | 0.003286178 | 0.0009292568 | 0.005812142 | 0.01743643 | 0.0009686903 | 0.001590768 | 0.01042616 | 0.0009686903 | 0.003291743 | 0.0009296305 | 0.005151004 | 0.24 | 0.72 | 0.04 | 1 | 0.07114987 | 0.466328 | 0.04332635 | 0.1472289 | 0.04157933 | 0.2303875 | 1
600 | 71713.15 | 440.00 | 500.10 | 566.80 | 611.00 | 668.80 | 683.20 | 702.20 | 726.50 | 725.70 | 706.40 | 713.90 | 694.70 | 676.80 | 645.30 | 601.30 | 584.50 | 0.093 | 4.010 | 38.000 | 152.38 | 0.005812142 | 0.01743643 | 72.4259 | 77.93369 | 22.06631 | [6 empty] | 0.005812142 | 0.01743643 | 0.0009686903 | 0.001602646 | 0.01044029 | 0.0009686903 | 0.003280616 | 0.0009288804 | 0.005138376 | 0.24 | 0.72 | 0.04 | 1 | 0.07167629 | 0.4669286 | 0.04332344 | 0.1467213 | 0.04154299 | 0.2298073 | 1
1000 | 119521.9 | 438.30 | 498.10 | 564.50 | 608.30 | 666.20 | 680.60 | 699.80 | 724.30 | 724.10 | 705.20 | 713.20 | 694.20 | 676.60 | 645.10 | 601.10 | 584.50 | 0.095 | 3.940 | 38.000 | 149.72 | 0.009686903 | 0.02906071 | 72.61195 | 77.81493 | 22.18507 | 72.43924 | 77.79219 | 22.20781 | 0.007017119 | 0.005458771 | 0.001558348 | 0.009686903 | 0.02906071 | 0.001614484 | 0.002653053 | 0.01734547 | 0.001614484 | 0.005473385 | 0.001560465 | 0.008594314 | 0.24 | 0.72 | 0.04 | 1 | 0.0712398 | 0.4657605 | 0.04335213 | 0.1469714 | 0.0419016 | 0.2307746 | 1
1000 | 119521.9 | 437.50 | 497.20 | 563.40 | 607.00 | 664.90 | 679.30 | 698.60 | 723.20 | 723.20 | 704.40 | 712.50 | 693.70 | 676.20 | 644.70 | 600.80 | 584.00 | 0.097 | 3.910 | 38.000 | 148.58 | 0.009686903 | 0.02906071 | 72.29345 | 77.82324 | 22.17676 | [6 empty] | 0.009686903 | 0.02906071 | 0.001614484 | 0.002683906 | 0.0173986 | 0.001614484 | 0.005449959 | 0.001553038 | 0.008556035 | 0.24 | 0.72 | 0.04 | 1 | 0.07203953 | 0.467001 | 0.04333484 | 0.146284 | 0.04168555 | 0.2296551 | 1
1000 | 119521.9 | 386.40 | 445.70 | 516.50 | 567.80 | 631.60 | 654.80 | 680.10 | 708.60 | 713.10 | 698.00 | 708.30 | 692.00 | 677.10 | 648.70 | 607.80 | 593.00 | 0.152 | 3.840 | 38.000 | 145.92 | 0.009686903 | 0.02906071 | 72.41231 | 77.73841 | 22.26159 | [6 empty] | 0.009686903 | 0.02906071 | 0.001614484 | 0.002672393 | 0.01736157 | 0.001614484 | 0.005452969 | 0.001561542 | 0.008576052 | 0.24 | 0.72 | 0.04 | 1 | 0.07176325 | 0.46622 | 0.04335464 | 0.1464316 | 0.04193295 | 0.2302975 | 1
2000 | 239043.8 | 367.40 | 424.60 | 494.90 | 546.40 | 611.90 | 636.40 | 664.10 | 694.90 | 702.80 | 690.30 | 702.80 | 688.00 | 674.60 | 647.30 | 607.00 | 592.50 | 0.159 | 3.840 | 38.000 | 145.92 | 0.01937381 | 0.05812142 | 67.43147 | 74.74617 | 25.25383 | 67.5405 | 74.61628 | 25.38372 | 0.01308516 | 0.009763663 | 0.003321502 | 0.01937381 | 0.05812142 | 0.003228968 | 0.006309763 | 0.03515986 | 0.003228968 | 0.009764872 | 0.003299171 | 0.01636321 | 0.24 | 0.72 | 0.04 | 1 | 0.0851223 | 0.4743266 | 0.04356062 | 0.1317337 | 0.04450769 | 0.2207491 | 1
2000 | 239043.8 | 366.80 | 423.70 | 493.90 | 545.40 | 610.60 | 635.30 | 662.80 | 693.70 | 701.80 | 689.70 | 702.10 | 687.50 | 674.00 | 646.90 | 606.50 | 591.80 | 0.160 | 3.840 | 38.000 | 145.92 | 0.01937381 | 0.05812142 | 67.74846 | 74.56514 | 25.43486 | [6 empty] | 0.01937381 | 0.05812142 | 0.003228968 | 0.00624835 | 0.03498064 | 0.003228968 | 0.009787014 | 0.003338441 | 0.0164639 | 0.24 | 0.72 | 0.04 | 1 | 0.08438322 | 0.4724093 | 0.04360682 | 0.1321725 | 0.04508525 | 0.222343 | 1
2000 | 239043.8 | 328.80 | 378.20 | 441.80 | 496.10 | 560.60 | 597.20 | 633.60 | 671.10 | 688.00 | 680.60 | 695.20 | 683.20 | 672.40 | 648.30 | 611.60 | 600.00 | 0.317 | 3.820 | 38.000 | 145.16 | 0.01937381 | 0.05812142 | 67.44155 | 74.53752 | 25.46248 | [6 empty] | 0.01937381 | 0.05812142 | 0.003228968 | 0.006307811 | 0.03507465 | 0.003228968 | 0.00973907 | 0.003326926 | 0.01639292 | 0.24 | 0.72 | 0.04 | 1 | 0.08515974 | 0.4735316 | 0.04359326 | 0.1314841 | 0.04491576 | 0.2213156 | 1
3000 | 358565.7 | 259.70 | 297.60 | 350.80 | 402.20 | 468.20 | 509.00 | 554.30 | 600.40 | 629.60 | 632.90 | 656.20 | 651.00 | 647.50 | 628.90 | 597.40 | 588.20 | 0.317 | 3.760 | 38.000 | 142.88 | 0.02906071 | 0.08718213 | 48.22665 | 64.87049 | 35.12951 | 48.10914 | 64.82044 | 35.17956 | 0.01398086 | 0.009062453 | 0.004918404 | 0.02906071 | 0.08718213 | 0.004843452 | 0.0150457 | 0.05839691 | 0.004843452 | 0.009091604 | 0.004923403 | 0.01893841 | 0.24 | 0.72 | 0.04 | 1 | 0.1352551 | 0.5249657 | 0.04354076 | 0.08173001 | 0.0442595 | 0.170249 | 1
3000 | 358565.7 | 227.10 | 257.40 | 299.60 | 343.10 | 395.40 | 435.10 | 482.80 | 534.00 | 576.40 | 588.90 | 617.00 | 617.40 | 619.40 | 605.90 | 579.60 | 573.30 | 0.555 | 3.730 | 38.000 | 141.74 | 0.02906071 | 0.08718213 | 47.93992 | 64.87327 | 35.12673 | [6 empty] | 0.02906071 | 0.08718213 | 0.004843452 | 0.01512903 | 0.05856921 | 0.004843452 | 0.009037938 | 0.004893744 | 0.01882543 | 0.24 | 0.72 | 0.04 | 1 | 0.1359316 | 0.526234 | 0.04351755 | 0.08120427 | 0.04396942 | 0.1691431 | 1
3000 | 358565.7 | 219.80 | 248.20 | 288.40 | 330.60 | 381.60 | 419.90 | 467.30 | 518.20 | 561.10 | 574.60 | 604.00 | 605.40 | 608.30 | 596.20 | 571.20 | 565.40 | 0.608 | 3.730 | 38.000 | 141.74 | 0.02906071 | 0.08718213 | 48.16084 | 64.71756 | 35.28244 | [6 empty] | 0.02906071 | 0.08718213 | 0.004843452 | 0.01506483 | 0.05837198 | 0.004843452 | 0.009057793 | 0.004938089 | 0.01893397 | 0.24 | 0.72 | 0.04 | 1 | 0.1354627 | 0.5248801 | 0.04355226 | 0.08144757 | 0.04440324 | 0.170254 | 1
*calculation
CO2 conversion (%) = (CO2,inlet - CO2,outlet)/(CO2,inlet)*100
CO selectivity(%)= (CO,outlet(/(CO2,inlet-CO2,outlet)*100
CH4 selectivity(%)= (CH4,outlet(/(CO2,inlet-CO2,outlet)*100