## Sheet1
Run [-] | Temp [degC] | Ni_Gly [mmol] | Ni_KOH [mmol] | VL_H2O [mL] | W_cat [g] | Time [hr] | Conv [%] | LA [%] | PDO [%] | FA [%] | GA [%] | ME [%] | Others [%]
0 | 200 | 250 | 375 | 23 | 0.3 | 0 | 0 | 0 | 0 | 0 | 0 | 0 | 0
1 | 200 | 250 | 375 | 23 | 0.3 | 0.5 | 52.8 | 86.42248 | 7.17123 | 3.3098 | 2.57429 | 0.55163 | 0
2 | 200 | 250 | 375 | 23 | 0.3 | 1 | 82.1 | 84.89647 | 6.09013 | 2.43605 | 2.19245 | 0.60901 | 3.77588
3 | 200 | 250 | 375 | 23 | 0.3 | 1.5 | 88 | 85.56818 | 7.5 | 2.84091 | 2.61364 | 0.68182 | 0.79545
4 | 200 | 250 | 375 | 23 | 0.3 | 2 | 94.4 | 85.27542 | 7.20339 | 3.07203 | 2.75424 | 0.84746 | 0.84746
5 | 200 | 250 | 375 | 23 | 0.3 | 2.5 | 98 | 83.16327 | 7.95918 | 3.06122 | 2.44898 | 0.61224 | 2.7551
6 | 170 | 250 | 375 | 23 | 0.3 | 2 | 44.1 | 83.67347 | 7.02948 | 2.04082 | 1.5873 | 0.45351 | 5.2
7 | 180 | 250 | 375 | 23 | 0.3 | 2 | 64.7 | 84.08037 | 6.4915 | 1.70015 | 1.39104 | 0.46368 | 5.9
8 | 190 | 250 | 375 | 23 | 0.3 | 2 | 81.1 | 83.10727 | 7.64488 | 2.7127 | 1.97287 | 0.73983 | 3.8
9 | 200 | 250 | 375 | 23 | 0.3 | 2 | 94.4 | 85.27542 | 7.20339 | 3.07203 | 2.75424 | 0.84746 | 0.84746
10 | 200 | 250 | 375 | 23 | 0.2 | 2 | 82.4 | 79.49029 | 9.95146 | 2.6699 | 2.54854 | 0.48544 | 4.85437
11 | 200 | 250 | 375 | 23 | 0.25 | 2 | 88.9 | 81.77728 | 8.09899 | 2.69966 | 2.58718 | 0.44994 | 4.38695
12 | 200 | 250 | 375 | 23 | 0.3 | 2 | 94.4 | 85.27542 | 7.20339 | 3.07203 | 2.75424 | 0.84746 | 0.84746
13 | 200 | 250 | 375 | 23 | 0.35 | 2 | 98 | 87.04082 | 6.22449 | 2.65306 | 2.44898 | 0.61224 | 1.02041