## Sheet1
T | TK | GHSV(mL/gcat/hr) | GHSV(m3/gcat/hr) | w_cat (gcat) | VF(m3/s) | WF(kg/s) | MF_CH4(f) | W_CH4(i) | W_CH4(f) | X | Xexp |  | (12,1) | (5,100) | (5.056,90) | (5.078,89.89) | (5.08965517,89.55172414) | (1,1)
950 | 1223.15 | 2400 | 0.0024 | 0.84 | 5.6e-07 | 3.946167e-07 | 0.830129146 | 3.304941e-07 | 3.275828e-07 | 0.008809 | 0.008808725 | 0.00365 | 0.004335823 | 0.007650054 | 0.007018831 | 0.007010005 | 0.007028899 | 0.0003995055
1000 | 1273.15 | 2400 | 0.0024 | 0.84 | 5.6e-07 | 3.946167e-07 | 0.812426766 | 3.304941e-07 | 3.205971e-07 | 0.029946 | 0.02994616 | 0.01678 | 0.02013658 | 0.02176867 | 0.02045802 | 0.02069991 | 0.02055766 | 0.001763719
1050 | 1323.15 | 2400 | 0.0024 | 0.84 | 5.6e-07 | 3.946167e-07 | 0.785513487 | 3.304941e-07 | 3.099767e-07 | 0.062081 | 0.06208054 | 0.0649939 | 0.07585316 | 0.06121979 | 0.05961461 | 0.05907493 | 0.05952977 | 0.007229963
1100 | 1373.15 | 2400 | 0.0024 | 0.84 | 5.6e-07 | 3.946167e-07 | 0.706470438 | 3.304941e-07 | 2.78785e-07 | 0.15646 | 0.1564597 | 0.1901 | 0.2162799 | 0.1587126 | 0.154434 | 0.1552791 | 0.1570178 | 0.02702483
1000 | 1273.15 | 240 | 0.00024 | 0.84 | 5.6e-08 | 3.946167e-08 | 0.690689298 | 3.304941e-08 | 2.725575e-08 | 0.175303 | 0.1753028 | 0.1364 | 0.1572651 | 0.1881423 | 0.1777566 | 0.17762 | 0.1775335 | 0.01797937
1000 | 1273.15 | 4000 | 0.004 | 0.84 | 9.333333e-07 | 6.576944e-07 | 0.82341653 | 5.508235e-07 | 5.415565e-07 | 0.016824 | 0.01682369 | 0.010184 | 0.01220994 | 0.01297871 | 0.01225698 | 0.01229453 | 0.01227962 | 0.001033411
[9 empty] | den_25C | 0.7046726
[9 empty] | MF_CH4(i) | 0.8375067